## COST-SUMMARY
COST SUMMARY FOR -TOOL NO: BM454 Veedol 600ml M01 08Cavity SEB Mold SEB101 FN
S.NO | Description | Amount - Rs
1 | Cost of Inserts | 542517.7
2 | Cost of Mask Parts | 87964.05
3 | Cost of Mold Base parts | 19971.08
4 | Cost of Standard parts | 57629
5 | Cost of Fastners | 9668
6 | Cost of Electrodes | 14874.42
| Total Amount :- | 732624.3

## Mold and Mask Parts
PRATHIRAJ METAL MASTERS PVT.LTD
PART LIST (Finishing Sizes on 14-02-26)
TOOL NO : BM454 Veedol 600ml M01 08Cavity SEB Mold SEB101 FN
ITEM:- INSERTS/MAIN PARTS
S.NO | DESCRIPTION | MATERIAL | GRADE | QTY |  |  | FINISHED SIZES |  |  |  |  | HB/HRC | REMARKS | Length/Dia | Height | Width | Qty | Weight | Total Weight | Rate | Amount
1 | BODY INSERT- B & P | ALUMINIUM | HOKOTOL/ALUMOLD1-500 | 2 |  |  | 1230 | x | 126 | x | 246.454 | HB-180 |  | 1235 | 131 | 251.454 | 2 | 122.0445 | 244.0889 | 1200 | 292906.7 | 3 |  |  | 246.7
2 | BASE INSERT- B & P | STEEL | 1,2085 | 2 |  |  | 1230 | x | 101 | x | 55.6 |  |  | 1235 | 106 | 60.6 | 2 | 63.8618253 | 127.7236506 | 400 | 51089.46024 | 8.05 |  |  | 55.5
3 | BOTTOM INSERT- B & P | ALUMINIUM | HOKOTOL/ALUMOLD1-500 | 2 |  |  | 1230 | x | 126 | x | 115 | HB-180 |  | 1235 | 131 | 120 | 2 | 58.2426 | 116.4852 | 1200 | 139782.24 | 3 |  |  | 133.2
4 | NECK INSERT- B & P | STEEL | 1,2085 | 8 | + | 2 | 145 | x | 58 | x | 15.41 |  | Mc Model | 150 | 63 | 20.41 | 10 | 1.552639725 | 15.52639725 | 480 | 7452.67068 | 8.05 |  |  | 15.6
5 | STRIKER INSERT- B & P* | STEEL | D2 | 20 | + | 4 | 60 | x | 58 | x | 14.7 | 58~60 HRC |  | 65 | 63 | 19.7 | 24 | 0.649405575 | 15.5857338 | 380 | 5922.578844 | 8.05 |  |  | 14.35
6 | COOLING PLATE- B & P | STEEL | 1,2085 | 2 |  |  | 210 | x | 105 | x | 5 |  | Mc Model | 215 | 110 | 10 | 2 | 1.903825 | 3.80765 | 480 | 1827.672 | 8.05 |  |  | 5
7 | SAND BLASTING SHEET | ALUMINIUM | HOKOTOL/ALUMOLD1-500 | 1 |  |  | 1230 | x | 361.954 | x | 10 |  |  | 1235 | 366.954 | 15 | 1 | 20.39346855 | 20.39346855 | 500 | 10196.73 | 3 |  |  | 10
8 | PINCH PLATE MC-1 TOP-1(B&P) | STEEL | 1,2085 | 2 |  |  | 200 | x | 200 | x | 9.3 |  |  | 205 | 205 | 14.3 | 2 | 4.837707875 | 9.67541575 | 480 | 4644.19956 | 8.05 |  |  | 5
9 | PINCH PLATE MC-2 TOP&BTM(B) | STEEL | 1,2085 | 1 |  |  | 200 | x | 200 | x | 9.3 |  |  | 205 | 205 | 14.3 | 1 | 4.837707875 | 4.837707875 | 480 | 2322.09978 | 8.05 |  |  | 5
10 | PINCH PLATE MC-3 TOP&BTM(P) | STEEL | 1,2085 | 1 |  |  | 200 | x | 200 | x | 9.3 |  |  | 205 | 205 | 14.3 | 1 | 4.837707875 | 4.837707875 | 480 | 2322.09978 | 8.05 |  |  | 5
11(#A) | 10H7 SCREW PLUGS(PINCH PLATES) | BRASS | BRASS | 150 |  |  |  | Ø | 13 | x | 40 |  | Order Dia 15x500mm length bar Qty 15 | 15 | 500 |  | 15 | 0.770968125 | 11.56452 | 650 | 7516.939 | 8.73
12(#A) | 8H7 SCREW PLUGS(PINCH PLATES) | BRASS | BRASS | 240 |  |  |  | Ø | 13 | x | 40 |  | Order Dia 15x500mm length bar Qty 24 | 15 | 500 |  | 24 | 0.770968125 | 18.503235 | 650 | 12027.10275 | 8.73
13(#A) | 6H7 SCREW PLUGS(PINCH PLATES) | BRASS | BRASS | 50 |  |  |  | Ø | 10 | x | 35 |  | Order Dia 12x500mm length bar Qty 5 | 12 | 500 |  | 5 | 0.4934196 | 2.467098 | 650 | 1603.6137 | 8.73
14(#A) | PINCH PLATE MC FIX-1,2&3 | STEEL | C45 | 1 |  |  | 250 | x | 200 | x | 18 |  |  | 255 | 205 | 23 | 1 | 9.67871625 | 9.67871625 | 100 | 967.871625 | 8.05 |  |  | 5
15(#A) | PINCH PLATE MC FIX-1,2&3 | STEEL | C45 | 1 |  |  | 250 | x | 200 | x | 18 |  |  | 255 | 205 | 23 | 1 | 9.67871625 | 9.67871625 | 100 | 967.871625 | 8.05 |  |  | 5
16(#A) | PINCH PLATE MC FIX-1,2&3 | STEEL | C45 | 1 |  |  | 250 | x | 200 | x | 18 |  |  | 255 | 205 | 23 | 1 | 9.67871625 | 9.67871625 | 100 | 967.871625 | 8.05 |  |  | 5
RevA# S.no 11 to 16 added on 16-02-2026 by A.kalyan | [13 empty] | Inserts Cost : | [6 empty] | 542517.7
ITEM:- MASK ASSEMBLY
1(#A) | STRIPPER PLATE* | ALUMINIUM | 5083 | 2 |  |  | 1160 | x | 115 | x | 10 |  |  | 1165 | 120 | 15 | 2 | 6.291 | 12.582 | 752 | 9461.664 | 3
2 | UPPER MASK BUSH SIDE | ALUMINIUM | 5083 | 1 |  |  | 1165 | x | 95 | x | 30 |  |  | 1170 | 100 | 35 | 1 | 12.285 | 12.285 | 752 | 9238.32 | 3
3 | LOWER MASK BUSH SIDE | ALUMINIUM | 5083 | 1 |  |  | 1165 | x | 95 | x | 28 |  |  | 1170 | 100 | 33 | 1 | 11.583 | 11.583 | 752 | 8710.416 | 3
4 | UPPER MASK PIN SIDE | ALUMINIUM | 5083 | 1 |  |  | 1165 | x | 95 | x | 30 |  |  | 1170 | 100 | 35 | 1 | 12.285 | 12.285 | 752 | 9238.32 | 3
5 | LOWER MASK PIN SIDE | ALUMINIUM | 5083 | 1 |  |  | 1165 | x | 95 | x | 28 |  |  | 1170 | 100 | 33 | 1 | 11.583 | 11.583 | 752 | 8710.416 | 3
6 | NECK PART B & P | ALUMINIUM | 5083 | 8 |  |  | 103 | x | 78.6 | x | 42 |  | Mc Model | 108 | 83.6 | 47 | 8 | 1.2730608 | 10.1844864 | 752 | 7658.734 | 3
7 | MOUNTING PLATE-1 (PARISON SIDE) | ALUMINIUM | 5083 | 1 |  |  | 225 | x | 159 | x | 40 |  |  | 230 | 164 | 45 | 1 | 5.0922 | 5.0922 | 752 | 3829.3344 | 3
8 | MOUNTING PLATE-2 (TAKE OUT SIDE) | ALUMINIUM | 5083 | 1 |  |  | 255 | x | 159 | x | 40 |  |  | 260 | 164 | 45 | 1 | 5.7564 | 5.7564 | 752 | 4328.8128 | 3
9 | MOUNTING_PUNCH_PLATE | ALUMINIUM | 5083 | 1 |  |  | 1150 | x | 107.8 | x | 30 |  |  | 1155 | 112.8 | 35 | 1 | 13.67982 | 13.67982 | 752 | 10287.22464 | 3
10 | NECK PUNCH 1 | ALUMINIUM | 5083 | 1 |  |  | 578 | x | 80 | x | 50 |  |  | 583 | 85 | 55 | 1 | 8.176575 | 8.176575 | 752 | 6148.7844 | 3
11 | NECK PUNCH 2 | ALUMINIUM | 5083 | 1 |  |  | 578 | x | 80 | x | 50 |  |  | 583 | 85 | 55 | 1 | 8.176575 | 8.176575 | 752 | 6148.7844 | 3
12 | PUNCH DISTANCE BOLTS | STEEL | 1,2085 | 10 |  |  |  | Ø | 22 | x | 163 |  |  | 27 | 168 |  | 10 | 0.773931186 | 7.73931186 | 480 | 3714.87 | 8.05
13 | COVERING SHEET (BENDING SHEET) | ALUMINIUM | 5083 | 1 |  |  | 183 | x | 86.2124 | x | 2 |  | 2mm Sheet | 188 | 91.2124 | 2 | 1 | 0.1028875872 | 0.1028875872 | 550 | 56.58817296 | 3
14 | CONNECTION_SHEET_MASK_ARM | ALUMINIUM | 5083 | 1 |  |  | 390 | x | 127.5 | x | 5 |  | 5mm Sheet | 395 | 132.5 | 5 | 1 | 0.7850625 | 0.7850625 | 550 | 431.784375 | 3
3
RevA# S.no1 Sizes modified 16-02-2026 by A.kalyan need to order new | [13 empty] | Mask Parts Cost : | [6 empty] | 87964.05
PREPARED BY : Srikanth |  | Date : 20-12-25 | [10 empty] | APPROVED BY : Srikanth | Total Amount: | [6 empty] | 630481.8
14 | CONNECTION SHEET | ALUMINIUM | 5083 | 1 |  |  | 390 | x | 127.5 | x | 5 |  | 5mm Sheet | 395 | 132.5 | 10 | 1 | 1.570125 | 1.570125 | 550 | 863.56875 | 3
3 | LOWER MASK BUSH SIDE | ALUMINIUM | 5083 | 1 |  |  | 1175 | x | 115 | x | 28 |  |  | 1180 | 120 | 33 | 1 | 14.0184 | 14.0184 | 752 | 10541.8368 | 3 |  | non std
9 | PINCH_PLATES_BODY- BL,BR, PL & PR | BERILIUM | BERILIUM COPPER | 6 | + | 0 | 191 | x | 191 | x | 10 |  | Mc Model | 191.5 | 191.5 | 10.5 | 6 | 3.219090105 | 19.31454063 | 5500 | 106230 | 8.36 | only 1mm stock
9 | PINCH_PLATES_BODY- BL,BR, PL & PR | BERILIUM | BERILIUM COPPER | 6 | + | 0 | 195 | x | 170 | x | 10 |  | Mc Model | 195.5 | 170.5 | 10.5 | 6 | 2.925948795 | 17.55569277 | 5500 | 96556.31 | 8.36 | only 1mm stock
9 | PINCH_PLATES_BODY- BL,BR, PL & PR | BERILIUM | BERILIUM COPPER | 12 | + | 0 | 160 | x | 90 | x | 10 |  | Mc Model | 160.5 | 90.5 | 10.5 | 12 | 1.275026445 | 15.30031734 | 5500 | 84151.74537 | 8.36 | only 1mm stock

## Mold Base Parts
PRATHIRAJ METAL MASTERS PVT.LTD
PART LIST
TOOL NO : BM454 Veedol 600ml M01 08Cavity Mold SEB101 FN
ITEM:-MOLD BASE PARTS
S.NO | DESCRIPTION | MATERIAL | GRADE | QTY |  |  | FINISHED SIZES |  |  |  |  | REMARKS | Length/Dia | Height | Width | Qty | Weight | Total Weight | Rate | Amount
1 | COOLING BLOCK | STEEL | 1.2085 | 4 |  |  | 135 | x | 135 | x | 40 |  | 140 | 140 | 45 | 4 | 7.1001 | 28.4004 | 480 | 13632.192 | 8.05
2 | STRAP CLAMP | ALUMINIUM | ALUMINIUM | 1 |  |  | 252 | x | 110 | x | 40 |  | 257 | 115 | 45 | 1 | 3.989925 | 3.989925 | 500 | 1994.9625 | 3
3 | SUPPORT BLOCK | STEEL | 1.2085 | 2 |  |  | 213 | x | 62 | x | 10 | Mc Model | 218 | 67 | 15 | 2 | 1.7636745 | 3.527349 | 480 | 1693.12752 | 8.05
4 | AIR DEFLECTOR SHEET | ALUMINIUM | ALUMINIUM | 1 |  |  | 222.704 | x | 29 | x | 3 | 3mm Sheet | 227.704 | 34 | 3 | 1 | 0.069677424 | 0.069677424 | 500 | 34.838712 | 3
5 | DISTANCE PIN WITH CUT OUT* | STEEL | 1,2085 | 4 |  |  |  | Ø | 20 | x | 68.8 |  | 25 | 73.8 |  | 4 | 0.2914754 | 1.165901625 | 480 | 559.63278 | 8.05
6 | DISTANCE PIN* | STEEL | 1.2085 | 4 |  |  |  | Ø | 20 | x | 62.8 |  | 25 | 67.8 |  | 4 | 0.2677782 | 1.071112875 | 480 | 514.13418 | 8.05
7 | BLOCKING WASHER* | STEEL | 1.2085 | 1 |  |  | 150 | x | 120 | x | 5 | Mc Model | 155 | 125 | 5 | 1 | 0.77984375 | 0.77984375 | 480 | 374.325 | 8.05
8 | INNER LEAK TESTING HEAD | FIBER | NYLON | 12 | + | 2 |  | Ø | 31.4 | x | 55 | Order Dia 35X410L bar qty no's | 35 | 410 |  | 2 | 0.39426625 | 0.7885325 | 500 | 394.26625 | 1
9 | NECK INSERT EDM | STEEL | C45 | 1 |  |  | 110 | x | 85 | x | 20 |  | 115 | 90 | 20 | 1 | 1.66635 | 1.66635 | 100 | 166.635 | 8.05
10 | NECK INSERT ANGLE EDM | STEEL | C45 | 1 |  |  | 110 | x | 100 | x | 20 |  | 115 | 105 | 20 | 1 | 1.944075 | 1.944075 | 100 | 194.4075 | 8.05
11 | NECK INSERT MC | STEEL | C45 | 1 |  |  | 200 | x | 120 | x | 20 |  | 205 | 125 | 20 | 1 | 4.125625 | 4.125625 | 100 | 412.5625 | 8.05
#RevA Mold Base Parts Added by A.Kalyan on 16-02-2026
PREPARED BY : A.Kalyan |  | Date : 16-02-2026 | [9 empty] | APPROVED BY : SRIKANTH | Total Amount: | [6 empty] | 19971.08
9 | PINCH_PLATES_BODY- BL,BR, PL & PR | BERILIUM | BERILIUM COPPER | 6 | + | 0 | 191 | x | 191 | x | 10 | Mc Model | 191.5 | 191.5 | 10.5 | 6 | 3.219090105 | 19.31454063 | 5500 | 106230 | 8.36 | only 1mm stock
9 | PINCH_PLATES_BODY- BL,BR, PL & PR | BERILIUM | BERILIUM COPPER | 6 | + | 0 | 195 | x | 170 | x | 10 | Mc Model | 195.5 | 170.5 | 10.5 | 6 | 2.925948795 | 17.55569277 | 5500 | 96556.31 | 8.36 | only 1mm stock
9 | PINCH_PLATES_BODY- BL,BR, PL & PR | BERILIUM | BERILIUM COPPER | 12 | + | 0 | 160 | x | 90 | x | 10 | Mc Model | 160.5 | 90.5 | 10.5 | 12 | 1.275026445 | 15.30031734 | 5500 | 84151.74537 | 8.36 | only 1mm stock

## Standard Parts
PRATHIRAJ METAL MASTERS PVT.LTD
PART LIST
TOOL NO :BM454 Veedol 600ml M01 08Cavity Mold SEB101 FN | [9 empty] | STCW28-125
ITEM:- STANDARD PARTS - MOLD
S.NO | DESCRIPTION | PART TYPE | QTY |  |  | PART NUMBER | SUPPLIER | REMARKS | Qty | Rate | Amount
1 | Dowel Pins High precision Type/4Dia | STD | 120 | + | 20 | MS4-25 | MISUMI | Pinch Plates | 140 | 70 | 9800
2 | Dowel Pins High precision Type/5Dia | STD | 20 | + | 5 | MS5-25 | MISUMI | Pinch Plates | 25 | 70 | 1750
3 | Dowel Pins High precision Type/5Dia | STD | 4 | + | 6 | MSTP10-45 | MISUMI | BASE INSERT - BOTTOM INSERT | 10 | 70 | 700
4 | Socket Head Cap Screws/Black Oxide | STD | 5 |  |  | CBSS5-10 | MISUMI | DEFLECTOR SHEET | 5 | 55 | 275
5 | Socket Head Cap Screws/Black Oxide | STD | 32 | + | 20 | CBSS5-12 | MISUMI | COOLING PLATE - BODY INSERT | 52 | 55 | 2860
6 | SCREW PLUGS | STD | 8 | + | 4 | MSWS12 6 | MISUMI | BODY INSERT | 12 | 72 | 864
7 | O-RING-1 B&P | STD | 16 | + | 5 | GROOVE ID Ø26.3x2.0 | FIG -3 (SPARE-AGE) | COOLING PLATE - BODY INSERT | 21 | 30 | 630
8 | O-RING-2 B&P | STD | 16 | + | 5 | GROOVE ID Ø36.7x2.0 | FIG -3 (SPARE-AGE) | NECK INSERT - BODY INSERT | 21 | 50 | 1050
9 | O-RING-3 B&P | STD | 16 | + | 5 | GROOVE ID Ø27.90x2.0 | FIG -3 (SPARE-AGE) | BASE INSERT - BODY INSERT | 21 | 50 | 1050
10 | O-RING-5 B&P | STD | 16 | + | 5 | GROOVE ID Ø13.7x2.0 | FIG -3 (SPARE-AGE) | BASE INSERT - BODY INSERT | 21 | 30 | 630
11 | O-RING-6 B&P | STD | 16 | + | 5 | GROOVE ID Ø14.1x2.0 | FIG -3 (SPARE-AGE) | BASE INSERT - BODY INSERT | 21 | 30 | 630
12 | O-RING-4 B&P | STD | 16 | + | 5 | GROOVE ID Ø26.0x2.0 | FIG -3 (SPARE-AGE) | BASE INSERT - BODY INSERT | 21 | 50 | 1050
13 | O-RING-4 B&P | STD | 16 | + | 5 | GROOVE ID Ø54.4x2.0 | FIG -3 (SPARE-AGE) | BASE INSERT - BODY INSERT | 21 | 50 | 1050
14 | O-RING-7 B&P | STD | 24 | + | 3 | GROOVE ID Ø27x2.0 | FIG -3 (SPARE-AGE) | Cooling Block, Base,Bottom Ins | 27 | 50 | 1350
15 | DATE INSERTS | STD | 9 | + | 0 | V3.3/10x12 |  | Vijay deep (Please confirm with design) | 9 | 50 | 450
E2420/10/26 (Alternate code for meusburger for Date Inserts) | [8 empty] | Mold PartsCost |  | 23689
ITEM:- STANDARD PARTS - MASK
S.NO | DESCRIPTION | MATERIAL | QTY |  |  | FINISHED SIZES | SUPPLIER | REMARKS | Qty | Rate | Amount
1 | Dowel ( Stripper plate to Holder )* | STD | 4 | + | 2 | MSTP6 20 | MISUMI |  | 6 | 70 | 420
2 | Dowel ( Mask Arms to Machine Platen )* | STD | 8 | + | 2 | MSTP10 30 | MISUMI |  | 10 | 70 | 700
3 | Dowel ( Mounting plate2 to Machine Platen )* | STD | 8 | + | 2 | MSTP10 40 | MISUMI |  | 10 | 70 | 700
4 | Dowel ( Mounting plate1 to Machine Platen )* | STD | 8 | + | 2 | MSTP10 60 | MISUMI |  | 10 | 70 | 700
5 | Dowel ( Mask Arms to Maks )* | STD | 4 | + | 4 | MSTP8 35 | MISUMI |  | 8 | 70 | 560
6 | Dowel ( Mounting Plate to Maks ) * | STD | 4 | + | 4 | MSTP8 35 | MISUMI |  | 8 | 70 | 560
7 | Dowel ( Arms to Connecting Sheet )* | STD | 4 | + | 4 | MSTP6 15 | MISUMI |  | 8 | 70 | 560
8 | SCREW PLUGS* | STD | 6 | + | 2 | MSWS12 6 | MISUMI |  | 8 | 70 | 560
9 | SCREW PLUGS (1/4bsp) | STD | 20 |  |  | D-MSW2 | MISUMI | - | 20 | 50 | 1000
10 | SCREW PLUGS (1/8bsp) | STD | 20 |  |  | D-MSW1 | MISUMI | - | 20 | 50 | 1000
ITEM: IN House STD parts/Mold
1 | 3/4" BSP plug | STD | 28 | + | 2 |  |  | ALPLA/in house | 30 | 300 | 9000
2 | THREAD LESS PLUG Ø12 | STD | 64 | + | 4 |  |  | ALPLA/in house | 68 | 200 | 13600
3 | GUIDE PILLAR Ø12 UNIT | STD | 4 |  |  |  |  | ALPLA/in house | 4 | 400 | 1600
4 | GUIDE BUSH Ø12 UNIT | STD | 8 |  |  |  |  | ALPLA/in house | 8 | 400 | 3200
5 | SHOR COUNTER & Pin | STD | 1 |  |  |  |  | meusburger/in house | 1 | 200 | 200
ITEM: IN House STD parts/Mask
1 | T_FITTING_G1/4_8DIA | STD |  |  | 1 |  |  | In House
2 | NIPPLE_G1/4_8DIA (MT-PATE_PUNCH) | STD |  |  | 1 |  |  | In House
3 | NIPPLE_G1/4_8DIA (NECK_PUNCH) | STD |  |  | 2 |  |  | In House
#RevA Standard Parts Added by A.Kalyan on 14-02-2026 | [8 empty] | Mask parts Cost |  | 33940
PREPARED BY :-A.Kalyan |  | Date : 14-06-2025 | [5 empty] | APPROVED BY :- Srikanth | Total Cost |  | 57629

## Fastners
PRATHIRAJ METAL MASTERS PVT.LTD
PART LIST
TOOL NO : BM454 Veedol 600ml M01 08Cavity Mold SEB101 FN | [9 empty] | STCW28-125
ITEM:- FASTNERS- MOLD
S.NO | DESCRIPTION | PART TYPE | QTY |  |  | PART NUMBER | SUPPLIER | REMARKS | Qty | Rate | Amount
1 | SHCS Screw | STD | 4 | + | 2 | M12X60 | unbrako | Strap clamp | 6 | 40 | 240
2 | SHCS Screw | STD | 16 | + | 4 | M5X20 | unbrako | SUPPORT BLOCK | 20 | 10 | 200
3 | SHCS Screw | STD | 24 | + | 4 | M8X45 | unbrako | COOLING BLOCKS | 28 | 15 | 420
4 | SHCS Screw | STD | 9 | + | 1 | M8X16 | unbrako | BLOCKING WASHER | 10 | 10 | 100
5 | SHCS Screw | STD | 32 | + | 4 | M5X12 | unbrako | STRIKER INSERT - NECK INSERT | 36 | 10 | 360
6 | SHCS Screw | STD | 64 | + | 4 | M5X20 | unbrako | NECK INSERT - BODY INSERT | 68 | 10 | 680
7 | SHCS Screw | STD | 16 | + | 2 | M5X50 | unbrako | BODY INSERT - NECK INSERT | 18 | 15 | 270
8 | SHCS Screw | STD | 28 | + | 4 | M8X50 | unbrako | BASE INSERT - BOTTOM INSERT | 32 | 20 | 640
9 | SHCS Screw | STD | 20 | + | 2 | M8X30 | unbrako | BODY INSERT - BASE INSERT | 22 | 16 | 352
10 | SHCS Screw | STD | 12 | + | 2 | M8X30 | unbrako | BODY INSERT- BOTTOM INSERT | 14 | 16 | 224
11 | SHCS Screw | STD | 34 | + | 4 | M10X120 | unbrako | BOTTOM INSERT - BODY INSERT | 38 | 99 | 3762
[9 empty] | Mold PartsCost |  | 7248
ITEM:- FASTNERS-MASK
S.NO | DESCRIPTION | PART TYPE | QTY |  |  | PART NUMBER | SUPPLIER | REMARKS | Qty | Rate | Amount
1 | SHC SCREW* | STD | 20 | + | 0 | M8X20 | unbrako | *STRIPPER PLATE | 20 | 10 | 200
2 | CSK SCREW | STD | 4 |  |  | M12X50 | unbrako | STRIPPER PLATE | 4 | 50 | 200
3 | M12 SELF LOCKING NUT* | STD | 4 |  |  | M12 | unbrako | *STRIPPER PLATE | 4 | 50 | 200
4 | SHCS SCREW* | STD | 12 | + | 0 | M10X35 | unbrako | MASK ARMS TO MACHINE PLATEN | 12 | 20 | 240
5 | SHCS SCREW | STD | 4 | + | 0 | M10X60 | unbrako | UPPER & LOWER MASK BUSH SIDE TO MASK ARM | 4 | 30 | 120
6 | SHCS SCREW | STD | 4 | + | 0 | M10X60 | unbrako | LOWER MASK PIN SIDE TO MOUNTING PLATE | 4 | 30 | 120
7 | SHCS SCREW | STD | 32 | + | 0 | M8X30 | unbrako | NECK PART TO MASK | 32 | 10 | 320
8 | SHC SCREW* | STD | 10 |  |  | M10X40 | unbrako | MC PLATEN TO MOUNTING PLATE 2 | 10 | 22 | 220
9 | SHC SCREW* | STD | 10 |  |  | M10X60 | unbrako | MC PLATEN TO MOUNTING PLATE 1 | 10 | 28 | 280
10 | SHCS SCREW* | STD | 10 | + | 0 | M8X30 | unbrako | MOUNTING PLATE PUNCH TO DISTANCE_PIN | 10 | 10 | 100
11 | SHCS SCREW | STD | 10 | + | 0 | M8X45 | unbrako | NECKPUNCH TO DISTANCE_PIN | 10 | 15 | 150
12 | GRUB SCREW* | STD | 32 | + | 5 | M5X8 | unbrako | NECK PUNCH 1&2 | 37 | 6 | 222
13 | SHC SCREW* | STD | 8 |  |  | M5X10 | unbrako | Covering sheet to Mounting Plate | 8 | 6 | 48
#RevA Mold Base Parts Added by A.Kalyan on 16-02-2026 | [8 empty] | Mask parts Cost |  | 2420
PREPARED BY :-A.Kalyan |  | Date : 16-06-25 | [5 empty] | APPROVED BY :- Srikanth | Total Cost |  | 9668
11 | SHCS SCREW* | STD | 10 |  |  | M8X16 |  | CONNECTING SHEET | 10 | 10 | 100

## Elec
PRATHIRAJ METAL MASTERS PVT.LTD
PART LIST (only for rawmaterial)
TOOL NO :BM454 Veedol 600ml M01 08Cavity Mold SEB101 FN
ITEM:- Electrodes
S.NO | DESCRIPTION | MATERIAL | QTY |  |  |  |  | FINISHED SIZES |  |  |  |  | Spark Gap | EDM | PROCESS TO BE DONE | REMARKS | Length/Dia | Height | Width | Qty | Weight | Total Weight | Rate | Amount
1 | E01_Groove_elec | COPPER |  |  |  | 3 | F |  | ø | 45 | x | 26 | NO Gap | Striker INSERT B&P | CNC Turning |  | 50 | 50 |  | 3 | 0.785 | 2.355 | 1100 | 2590.5
2 | E02_Full Thread Elec | COPPER | 3 | R | + | 3 | F | 60 | x | 50 | x | 12 | R0.25/F0.09/SIDE | NECK INSERT B & P | CNC Milling |  | 65 | 55 | 12 | 6 | 0.3861 | 2.3166 | 1100 | 2548.26
3 | E03_Thread End Elec | COPPER | 3 | R | + | 3 | F | 60 | x | 50 | x | 12 | R0.25/F0.09/SIDE | NECK INSERT B | CNC Milling |  | 65 | 55 | 12 | 6 | 0.3861 | 2.3166 | 1100 | 2548.26
4 | E05_Snapper ring Elec | COPPER | 3 | R | + | 3 | F | 70 | x | 50 | x | 12 | R0.25/F0.09/SIDE | NECK INSERT B & P | CNC Milling |  | 75 | 55 | 12 | 6 | 0.4455 | 2.673 | 1100 | 2940.3
5 | E06_Thread start -1 Elec | COPPER | 2 | R | + | 3 | F | 60 | x | 50 | x | 12 | R0.25/F0.09/SIDE | NECK INSERT B | CNC Milling |  | 65 | 55 | 12 | 5 | 0.3861 | 1.9305 | 1100 | 2123.55
6 | E07_Thread start -1 Elec | COPPER | 2 | R | + | 3 | F | 60 | x | 50 | x | 12 | R0.25/F0.09/SIDE | NECK INSERT B | CNC Milling |  | 65 | 55 | 12 | 5 | 0.3861 | 1.9305 | 1100 | 2123.55
7 | E04_LOGO_Elec (GRAPHITE ELEC) | COPPER |  |  | + | 3 | F |  | x |  | x |  | F0.03/SIDE | BODY INSERT B & P | CNC Milling | Graphite/Out Source | 5 | 5 | 0 | 3 | 0 | 0 | 1100
#RevA Electrodes added on 16-02-2026 by srikanth
PREPARED BY :- Srikanth |  | Date : 06-11-24 | [5 empty] | Date : 16-02-2026 | [6 empty] | APPROVED BY :-Srikanth |  | Total Amount:- | [6 empty] | 14874.42
GRAPHITE
1 | E01 Groove Elec | COPPER |  |  |  | 1 | F |  | Æ | 52 | x | 26 | NO GAP | STRIKER INSERT B&P | CNC Turning |  | 57 | 57 |  | 1 | 1.16301204 | 1.16301204 | 1000 | 1163.01204

## Partlist- summary
TOOL NO : BM454 Veedol 600ml M01 08Cavity SEB Mold SEB101 FN
S.no | Details | Date | Remarks
1 | Raw material partlist released | 20-12-2025/Srikanth
2 | RevA Final sizes,Mold baseparts, Elec,standard parts & Fastners added | 16-02-2026/A.Kalyan

## WQF (hidden)
10 | NECK PART B2,P2 | ALUMINIUM | ALUMINIUM | 1 | 740 | x | 55 | x | 3 | 3mm sheet | 745 | 60 | 8 | 1 | 1.0728 | 1.0728 | 500 | 536.4 | 3
8 | CONNECTING PLATE | ALUMINIUM | 1,2085 | 3 |  | Ø | 15 | x | 100 |  | 20 | 105 |  | 3 | 0.26376 | 0.79128 | 465 | 367.9452 | 8
146-31=115
126-31=95

## SHEET1 (hidden)
WELDURAL | 820 | 3
ALUMOLD1-500 | 952 | 3
HOKOTOL/ALUMOLD1-500 | 952 | 3
HOKOTOL | 952 | 3
ALUMINIUM | 750 | 3
STEEL | 480 | 8 | ALUMINIUM | 750 | 3
D2 | 380 | 8 | STEEL | 480 | 8
1,2085 | 290 | 8 | FIBER
1,2085/D2 | 330 | 8
2316 | 330 | 8
3,3547 | 750 | 3
5083 | 750 | 3
3,4365 | 750 | 3
3,3206 | 750 | 3
NYLON | 500 | 1.2
ACRYLIC | 500 | 1.2
ABS | 500 | 1.1
BERILIUM COPPER | 5000 | 2
1,2085/RAMAX | 330 | 8
RAMAX | 310 | 8
K340 | 330 | 8
M315 | 330 | 8
K340/M315 | 330 | 8
1,2085/M315/2316 | 330 | 8
COPPER | 650 | 9
BRASS | 800 | 8.5
BRONZE | 650 | 9