## Sheet1
C.F - Compressed Flash
Blow Molds Data for Internal Study
Tool No | Mold Name | Cavitation | Machine | Process | Product Type |  | product Weight (gm) | Product+Flash (gm) | Calucualted parision lenth (mm) | Pinch Width |  | Parision wall Thickness | Resin | Product Height (mm) | Product Volume(ml) | Product Size | Scrap Chamber Depths-Base |  |  | Scrap Chamber Depths-Neck. |  |  | Remarks
[6 empty] | Blow Pin |  |  |  | Neck (mm) | Base (mm) | [5 empty] | D | Z | F | D | Z | F
BM248 | Revital Women's | 10 | BMU70E+ | Captured Neck | C.F - Product upto 300ml |  | 13 | * | 80 | * | 42 | 2.18 | HDPE | 80 | 117 | 100g | 1.05 | 1.25 | 2.5 |  |  | 1.75
BM247 | Nutrilite 90CC | 8 | BMU70E+ | Captured Neck | C.F - Product upto 300ml | NS24 | 11.3 | * | 76 | * | 44 | 1.89 | HDPE | 76.3 | 107 | 90CC | 1 | 1.2 | 2.35 |  |  | 1.5
BM246 | Nutrilite 190CC | 8 | BMU70E+ | Captured Neck | C.F - Product upto 300ml | NS24 | 18 | * | 112 | * | 46 | 1.98 | HDPE | 112.22 | 215 | 190CC | 1.05 | 1.25 | 2.45 |  |  | 1.6
BM245 | Eno 100g | 8 | BMU TC | Losthead |  | NS18 | 15 |  | 103.5 |  |  | 2.17 | HDPE |  | 127 | 100gm | 1.25 | 1.5 | 2.9 |  |  | 1.95
BM244 | Revital men's | 10 | BMU70E+ | Captured Neck | C.F - Product upto 300ml |  | 13 | * | * | * | 42 | 2.18 | HDPE | 80 | 119 | 100g | 1.05 | 1.25 | 2.5 |  |  | 1.75
BM243 | STD 26 | 1 | BMU TC | Neck Flash | C.F - Product upto 300ml |  | 16 | 17.1 | 164 | 57 | 50 | 1.01 | HDPE | 170.7 | 272 | 250ml | 0.5 | 0.6 | 1.25 |  |  | 0.8
BM242 | Icon 725ml | 13 | SEB101 | Losthead | Less compressed base flash (Lost Head Standard) |  | 34 | * | 177 | * | 78 | 1.39 | PP | 177 | 725 | 725ml | 1.1 | 1.3 | 2.6 |  |  | 1.6
BM241 | Revital Women's | 1 | BMU TC | Neck Flash | C.F - Product upto 300ml |  | 15 | 16 | 73 | 45 | 42 | 2.63 | HDPE | 80 | 117 | 100g | 1.55 | 1.85 | 3.65 | 1.55 | 1.85 | 3.65
BM240 | Revital men's | 1 | BMU TC | Neck Flash | C.F - Product upto 300ml |  | 15 | 16 | 73 | 45 | 42 | 2.63 | HDPE | 80 | 119 | 100g | 1.55 | 1.85 | 3.68 | 1.55 | 1.85 | 3.65
BM239 | Icon 957ml | 11 | SEB101 | Losthead | Less compressed base flash (Lost Head Standard) |  | 38 | * | 202 | * | 78 | 1.36 | PP | 202 | 957 | 957ml | 1.1 | 1.3 | 2.55 |  |  | 1.55
BM238 | IBMO 1000ml | 9 | SEB101 | Neck Flash | Less compressed flash (Product over 300ml) |  | 56 | 71.1 | * | 85 | 95 | 1.86 | HDPE | 231 | 1160 | 1000ml | 1.3 | 1.55 | 3.1 | 1.2 | 1.45 | 2.85 | DAM
BM237 | IBMO 1000ml | 1 | SSB65 | Neck Flash | Less compressed flash (Product over 300ml) |  | 56 | 61.4 | 210 | 75 | 100 | 1.63 | HDPE | 231 | 1160 | 1000ml | 1.25 | 1.5 | 2.95 | 1.25 | 1.5 | 2.95 | DAM
BM236 | Nutrilite 90CC | 1 | BMU TC | Captured Neck | C.F - Product upto 300ml | NS18 | 12.9 | * | 76 | * | 44 | 2.18 | HDPE | 76.3 | 105 | 90CC | 1.15 | 1.4 | 2.7 |  |  | 1.75
BM235 | Nutrilite 190CC | 1 | BMU TC | Captured Neck | C.F - Product upto 300ml |  | 20.3 | * | 112 | * | 53 | 1.88 | HDPE | 112.22 | 211.8 | 190CC | 1 | 1.2 | 2.35 |  |  | 1.5
BM234 | Icon 820ml | 13 | SEB101 | Losthead | Less compressed base flash (Lost Head Standard) |  | 36 | * | 190 | * | 78 | 1.37 | PP | 190 | 820 | 820ml | 1.1 | 1.3 | 2.55 |  |  | 1.55
BM233 | Swan 90ml | 18 | SEB101 | Neck Flash | C.F - Product upto 300ml |  | 10 | 10.9 | 110 | 33 | 38 | 1.44 | HDPE | 120 | 107 | 90ml | 1.05 | 1.25 | 2.55 | 1.05 | 1.25 | 2.55
BM232 | Blackbone 500ml | 1 | SSB65 | Neck Flash | Less compressed flash (Product over 300ml) |  | 25.8 | 31.1 | 190 | 55 | 92 | 0.98 | HDPE | 230 | 562 | 500ml | 0.65 | 0.8 | 1.55 | 0.65 | 0.8 | 1.55 | DAM
BM231 | Silhouette 500ml | 1 | SSB65 | Neck Flash | Less compressed flash (Product over 300ml) |  | 25.8 | 31.1 | 190 | 55 | 92 | 0.98 | HDPE | 230 | 562 | 500ml | 0.65 | 0.8 | 1.55 | 0.65 | 0.8 | 1.55 | DAM
BM230 | Goldie 3Lit | 1 | SSB65 | Neck and Handle flash | Bottles with Handle |  | 129 | 169.1 | 230 | 162 | 165 | 1.83 | HDPE | 301.4 | 3190 | 3000ml | 1.3 | 1.55 | 3.05 | 1.15 | 1.4 | 2.65 | DAM
BM229 | Genie 100ml | 1 | SSB65 | Neck Flash | C.F (Product up to 300ml) |  | 16 | 16.1 | 145 | 45 | 52 | 1.24 | HDPE | 145.7 | 157 | 100ml | 0.8 | 0.95 | 1.9 | 0.8 | 0.95 | 1.9
BM228
BM227 | Icon 725ml | 13 | SEB101 | Losthead | Less compressed base flash (Lost Head Standard) |  | 34 | * | 177 | * | 78 | 1.39 | PP | 177 | 725 | 725ml | 1.1 | 1.3 | 2.6 |  |  | 1.6
BM226 | Hero 900ml | 10 | SEB101 | Neck Flash | Less compressed flash (Product over 300ml) |  | 64 | 62 | * | 73 | 83 | 2.03 | HDPE | 214.3 | 1010 | 900ml | 1.8 | 2.15 | 4.2 | 1.8 | 2.15 | 4.2
BM225 | Icon 957ml | 1 | SSB65 | Losthead | Less compressed base flash (Lost Head Standard) | NS18 | 38 | * | 202 | * | 78 | 1.36 | PP | 202 | 957 | 957ml | 1.1 | 1.3 | 2.55 |  |  | 1.55
BM224 | Icon 820ml | 1 | SSB65 | Losthead | Less compressed base flash (Lost Head Standard) | NS18 | 36 | * | 190 | * | 78 | 1.37 | PP | 190 | 820 | 820ml | 1.1 | 1.3 | 2.55 |  |  | 1.55
BM223 | Icon 725ml | 1 | SSB65 | Losthead | Less compressed base flash (Lost Head Standard) | NS18 | 34 | * | 177 | * | 78 | 1.39 | PP | 177 | 725 | 725ml | 1.1 | 1.3 | 2.6 |  |  | 1.6
BM222 | Ostocalcium 85ml | 1 | BMU TC | Captured Neck | C.F - Product upto 300ml |  | 10 | * | 73 | * | 40 | 1.98 | HDPE | 73 | 109 | 85ml | 1.05 | 1.25 | 2.45 |  |  | 1.6
BM221 | NRCT 20g | 12 | BMU70E+ | Captured Neck | C.F - Product upto 300ml |  | 5.2 | * | 85 | * | 25 | 1.49 | PP | 84.7 | 44 | 20g | 0.8 | 0.95 | 1.85 |  |  | 1.25
BM220 | Hero 900ml | 1 | SSB65 | Neck Flash | Less compressed flash (Product over 300ml) |  | 64 | 70.1 | 197 | 83 | 93 | 2.02 | HDPE | 214.3 | 1010 | 900ml | 1.55 | 1.85 | 3.65 | 1.55 | 1.85 | 3.65
BM217 | Herbalife 150cc | 10 | BMU70E+ | Losthead | Less compressed base flash (Lost Head Standard) |  | 20 | * | 91 | * | 45 | 2.81 | HDPE | 90.5 | 150 | 150cc | 1.6 | 1.9 | 3.7 |  |  | 2.55
BM216 | Herbalife 150cc | 1 | BMU TC | Losthead | Less compressed base flash (Lost Head Standard) | NS16 | 20 | * | 91 | * | 45 | 2.81 | HDPE | 90.5 | 150 | 150cc | 1.6 | 1.9 | 3.7 |  |  | 2.55
BM212 | Lizol 500ml | 11 | SEB101 | Neck Flash | Less compressed flash (Product over 300ml) |  | 33 | 36.1 | 205 | 63 | 72 | 1.28 | HDPE | 225.3 | 570 | 500ml | 0.95 | 1.15 | 2.3 | 0.95 | 1.15 | 2.3
BM211 | Safewash 1000ml | 7 | SEB101 | Neck and Handle flash | Bottles with Handle |  | 77 | 90.1 | * | 112 | 116 | 1.82 | HDPE | 233.2 | 1166 | 1000ml | 1.2 | 1.45 | 2.85 | 1.3 | 1.55 | 3 | DAM
BM210 | Safewash 1000ml | 1 | SSB65 | Neck and Handle flash | Bottles with Handle |  | 77 | 90.1 | * | 112 | 116 | 1.82 | HDPE | 233.2 | 1166 | 1000ml | 1.2 | 1.45 | 2.85 | 1.3 | 1.55 | 3 | DAM
BM209 | NRCT 20g | 12 | BMU70E+ | Captured Neck | C.F - Product upto 300ml |  | 5.2 | * | 85 | * | 25 | 1.49 | PP | 84.7 | 44 | 20g | 0.8 | 0.95 | 1.85 |  |  | 1.25
BM208 | NRCT 20g | 1 | BMU TC | Neck Flash | C.F - Product upto 300ml |  | 5.2 | 5 | 82 | 28 | 25 | 1.31 | PP | 85.3 | 44 | 20g | 0.75 | 0.9 | 1.8 |  |  | 1.25
BM207
BM206 | Savlon Handwash | 13 | SEB101 | Captured Neck | C.F - Product upto 300ml |  | 26.5 | * | 152 | * | 55 | 1.75 | HDPE | 152 | 275 | 250ml | 1.2 | 1.45 | 2.8 |  |  | 1.5
BM205
BM204 | Ezee 500ml | 14 | SEB101 | Captured Neck | C.F - Product upto 300ml |  | 22 | * | 133 | * | 50 | 1.82 | HDPE | 133.4 | 305 | 500ml | 1.25 | 1.5 | 2.9 |  |  | 1.85
BM203 | Savlon 100ml | 6 | BMU70E+ | Neck Flash | Less compressed flash (Product over 300ml) |  | 15.7 | 22 | * | 73 | 73 | 1.49 | HDPE | 110.5 | 127 | 100ml | 1.3 | 1.55 | 3.1 |  |  | 3.1
BM202 | Ezee 1000ml | 10 | SEB101 | Captured Neck | Less compressed flash (Product over 300ml) |  | 59 | * | 196 | * | 71 | 2.36 | HDPE | 195.55 | 1040 | 1000ml | 1.45 | 1.75 | 3.4 |  |  | 1.3
BM201
BM200
BM199 | Dhoni 250ml | 8 | BMU70E+ | Captured Neck |  |  | 21 | * | 139.1 |  |  | 1.89 | HDPE |  | 282 | 250ml | 1.1 | 1.32 |  |  |  | 1.7
BM198 | Ezee 250ml
BM197 | Motul 1000ml | 9 | SEB101 | Neck Flash | Less compressed flash (Product over 300ml) |  | 65 | 71.6 | * | 87 | 104 | 2 | HDPE | 204 | 1130 | 1000ml | 1.45 | 1.75 | 3.35 | 1.35 | 1.6 | 3.15
BM196
BM195 | Sumo 1Lit. | 6 | BMU70E+ | Neck Flash | Less compressed flash (Product over 300ml) |  | 64 | 87 | * | 75 | 80 | 2.88 | HDPE | 216 | 1111.4 | 1000ml | 1.25 | 1.5 | 2.9 |  |  | 2.5
BM194 | Sumo 1Lit. | 1 | BMU TC | Neck Flash | Less compressed flash (Product over 300ml) |  | 64 | 67 | 206 | 70 | 80 | 2.26 | HDPE | 216 | 1111.4 | 1Lit | 1.25 | 1.5 | 3 |  |  | 2.05
BM193 | STD 17 625ml | 6 | BMU70E+ | Neck Flash | Less compressed flash (Product over 300ml) |  | 48 | 49 | 209 | 45 | 48 | 2.79 | HDPE | 215 | 677 | 625ml | 1.5 | 1.8 | 3.5 |  |  | 2.1
BM192 | STD 17 125ml | 8 | BMU70E+ | Neck Flash | C.F - Product upto 300ml |  | 14 | 15 | * | 29 | 34 | 1.96 | HDPE | 141.1 | 140 | 125ml | 0.95 | 2.3 |  |  |  | 1.35
BM191 | HLX ICON JAR 500g | 1 | SSB65 | Losthead | Less compressed base flash (Lost Head Standard) |  | 38 | * | 196 | * | 60 | 1.89 | PP | 195.5 | 725 | 500g | 1.5 | 1.8 | 3.55 |  |  | 2.15
BM190 | Wave 1000ml | 9 | SEB101 | Neck Flash | Less compressed flash (Product over 300ml) |  | 63 | 69.2 | 207 | 91 | 88 | 1.84 | HDPE | 227.1 | 1114 | 1000ml | 1.4 | 1.7 | 3.3 | 1.4 | 1.7 | 3.3
BM189 | Wendy 175ml | 8 | BMU70E+ | Neck Flash | C.F - Product upto 300ml |  | 21 | 22.1 | 178 | 50 | 45 | 1.36 | HDPE | 185.6 | 219 | 175ml | 0.9 | 1.1 | 2.1 |  |  | 1.2
BM188 | Herbalife 165cc | 10 | BMU70E+ | Lost Head | Compressed base flash (Lightweight product) |  | 17.5 | * | * | * | 38 | 2.95 | HDPE | 94 | 164 | 165cc | 1.25 | 1.5 | 2.9 |  |  | 2.3
BM187 | Lizol 200ml | 14 | SEB101 | Neck Flash | C.F - Product upto 300ml |  | 21.5 | 23 | * | 32 | 50 | 1.82 | HDPE | 174.5 | 245 | 200ml | 1.2 | 1.45 | 2.8 | 1.2 | 1.45 | 2.8
BM186 | Loreal 72ml | 12 | BMU70E+ | Captured Neck | C.F - Product upto 300ml |  | 13.25 | * | * | * | 32 | 2.42 | HDPE | 103.75 | 170 | 72ml | 0.9 | 1.1 | 2.15 |  |  | 2.05
BM185 | Lizol 200ml
BM184 | Lizol 500ml | 11 | SEB101 | Neck Flash | Less compressed flash (Product over 300ml) |  | 33 | 36.1 | 205 | 63 | 72 | 1.28 | HDPE | 225.3 | 570 | 500ml | 0.95 | 1.15 | 2.3 | 0.95 | 1.15 | 2.3
BM183 | Herbalife 165cc | 1 | BMU TC | Losthead | Less compressed base flash (Lost Head Standard) |  | 17.5 | * | 94 | * | 42 | 2.54 | HDPE | 94 | 164 | 165cc | 1.4 | 1.7 | 3.35 |  |  | 2.3
BM182 | Lizol 200ml | 14 | SEB101 | Neck Flash | C.F - Product upto 300ml |  | 21.5 | 24 | * | 45 | 53 | 1.46 | HDPE | 174.5 | 245 | 200ml | 0.9 | 1.1 | 2.15 | 0.9 | 1.1 | 2.15
BM181 | Bournvita 200gm | 8 | BMU70E+ | Losthead | Less compressed base flash (Lost Head Standard) | NS18 | 22 | * | 151 | * | 45 | 1.89 | PP | 151 | 455 | 200gm | 1.2 | 1.45 | 2.9 |  |  | 1.75
BM180 | Bournvita 1000gm | 8 | SEB101 | Losthead | Less compressed base flash (Lost Head Standard) | NS24 | 73 | * | * | * | 88 | 2.03 | PP | 241 | 1975 | 1000gm | 1.45 | 1.75 | 3.45 |  |  | 2.25
BM179 | Bournvita 500gm | 11 | SEB101 | Losthead | Less compressed base flash (Lost Head Standard) | NS18 | 42.5 | * | 197 | * | 62 | 2.05 | PP | 197 | 980 | 500gm | 1.65 | 2 | 3.85 |  |  | 2.35
BM178 | Serendipity 375ml | 8 | BMU70E+ | Neck Flash | Less compressed flash (Product over 300ml) | NS20 | 29 | 30 | 207 | 51 | 49.5 | 1.56 | HDPE | 210.35 | 431 | 375ml | 0.8 | 0.95 | 1.9 |  |  | 1.3
BM177 | Exotica gel 250ml | 7 | SEB101 | Neck Flash | C.F - Product upto 300ml |  | 23 | 26.9 | 109 | 85 | 95 | 1.33 | PP | 128 | 290 | 250ml | 0.9 | 1.1 | 2.1 | 0.95 | 1.15 | 2.25
BM176 | Vision 400ml | 8 | BMU70E+ | Neck Flash | Less compressed flash (Product over 300ml) | NS18 | 28 | 29 | * | 52 | 53.5 | 1.56 | HDPE | 194 | 457 | 400ml | 1.05 | 1.25 | 2.5 | 0.95 | 1.15 | 2.25
BM175 | Bournvita 200gm | 1 | BMU TC | Losthead | Less compressed base flash (Lost Head Standard) |  | 22 | * | 151 | * | 54 | 1.58 | PP | 151 | 455 | 200gm | 1 | 1.2 | 2.4 |  |  | 1.45
BM174 | Bournvita 1000gm | 1 | SSB65 | Losthead | Less compressed base flash (Lost Head Standard) |  | 75 | * | 241 | * | 85 | 2.11 | PP | 241 | 1975 | 1000gm | 1.7 | 2.05 | 3.95 |  |  | 2.45
BM173 | Bournvita 500gm | 1 | SSB65 | Losthead | Less compressed base flash (Lost Head Standard) | NS24 | 42.5 | * | 197 | * | 65 | 1.94 | PP | 197 | 980 | 500gm | 1.55 | 1.85 | 3.65 |  |  | 2.25
BM172 | PediaSure 400g | 7 | SEB101 | Losthead | Less compressed base flash (Lost Head Standard) |  | 52 | * | 164 | * | 123 | 1.46 | PP | 163.5 | 1700 | 400gm | 1.45 | 1.75 | 3.45 | 1.45 | 1.75 | 3.45
BM171 | Kissan Jar 500g | 1 | BMU TC | Losthead | Less compressed base flash (Lost Head Standard) |  | 30 | * | 127 | * | 50 | 2.85 | PP | 127 | 405 | 500gm | 1.85 | 2.2 | 4.35 |  |  | 2.65
BM170 | Vision 400ml | 8 | BMU70E+ | Neck Flash | Less compressed flash (Product over 300ml) |  | 28 | 29 | * | 52 | 53.5 | 1.56 | HDPE | 194 | 457 | 400ml | 1.05 | 1.25 | 2.5 | 0.95 | 1.15 | 2.25
BM169 | Vision20ml | 1 | BMU TC | Neck Flash | C.F - Product upto 300ml |  | 3 | 3 | 67 | 20 | 25 | 1.03 | HDPE | 72 | 30 | 20ml | 0.55 | 0.65 | 1.3 |  |  | 0.8
BM168 | Skywalker dia. 50mm | 10 | BMU70E | Neck Flash | C.F - Product upto 300ml |  | 16.3 | 17 | 176 | 41 | 36 | 1.36 | HDPE | 180 | 315 | 50mm |  |  | 0.7 |  |  | 0.95
BM167 | Savlon 100ml | 1 | BMU TC | Neck Flash | Less compressed flash (Product over 300ml) |  | 15.7 | 22 | 80 | 73 | 73 | 1.49 | HDPE | 110.5 | 127 | 100ml | 0.9 | 1.1 | 2.1 | 0.9 | 1.1 | 2.1
BM166 | Serendipity OTS2 200ml | 8 | BMU70E+ | Neck Flash | C.F - Product upto 300ml |  | 18 | 19 | 165 | 42 | 41 | 1.48 | HDPE | 170.6 | 230 | 200ml | 0.8 | 0.95 | 1.85 |  |  | 1.2
BM165 | Servo 5000ml | 1 | SSB65 | Neck and Handle flash | Bottles with Handle |  | 230 | 250.4 | * | 180 | 190 | 2.17 | HDPE | 332 | 5425 | 5000ml | 1.8 | 2.15 | 4.25 | 1.8 | 2.15 | 4.3 | DAM
BM164 | Servo 1000ml | 1 | SSB65 | Neck Flash | Less compressed flash (Product over 300ml) |  | 56 | 62.1 | 207 | 80 | 90 | 1.73 | HDPE | 229 | 1140 | 1000ml | 1.45 | 1.75 | 3.4 | 1.45 | 1.75 | 3.4 | DAM
BM163 | Horlicks Lite 450g | 13 | SEB101 | Losthead |  |  | 42 |  | 60 |  |  | 2.63 | PP |  | 815 | 450gm | 1.7 | 2.04 |  |  |  | 2.45
BM162 | Champagne 380ml | 8 | BMU70E+ | Neck Flash | Less compressed flash (Product over 300ml) |  | 32 | 32 | 209 | 48 | 44 | 1.87 | HDPE | 206.6 | 418 | 380ml | 1.05 | 1.25 | 2.45 |  |  | 1.7
BM161 | Champagne 380ml | 1 | BMU TC | Neck Flash | Less compressed flash (Product over 300ml) |  | 32 | 32 | 209 | 48 | 44 | 1.87 | HDPE | 206.6 | 418 | 380ml | 1.05 | 1.25 | 2.45 |  |  | 1.7
BM160 | Charmis Jar 30ml | 12 | BMU70E+ | Losthead | Less compressed base flash (Lost Head Standard) |  | 6.7 | * | 45 | * | 27 | 3.51 | HDPE | 45 | 48 | 30ml | 2.1 | 2.5 | 4.9 |  |  | 3
BM159 | Charmis Jar 58ml | 10 | BMU70E+ | Losthead | Less compressed base flash (Lost Head Standard) |  | 10 | * | 55 | * | 30 | 4.07 | HDPE | 54.8 | 80.5 | 58ml | 2 | 2.4 | 4.7 |  |  | 3.2
BM158 | Charmis Jar 175ml | 8 | BMU70E+ | Losthead | Less compressed base flash (Lost Head Standard) |  | 19.5 | * | * | * | 39 | 3.72 | HDPE | 82 | 230 | 175ml | 2.2 | 2.65 | 5.2 |  |  | 3.3
BM157 | Charmis Jar 100ml | 8 | BMU70E+ | Losthead | Less compressed base flash (Lost Head Standard) |  | 13.3 | * | 67 | * | 33 | 3.86 | HDPE | 67 | 148.5 | 100ml | 2.2 | 2.65 | 5.1 |  |  | 3.5
BM156 | Charmis Jar 30ml | 1 | BMU TC | Losthead | Less compressed base flash (Lost Head Standard) |  | 6.7 | * | 45 | * | 27 | 3.51 | HDPE | 45 | 48 | 30ml | 2.1 | 2.5 | 4.9 |  |  | 3
BM155 | Charmis Jar 58ml | 1 | BMU TC | Losthead | Less compressed base flash (Lost Head Standard) |  | 9 | * | 55 | * | 30 | 3.54 | HDPE | 54.8 | 80.5 | 58ml | 2 | 2.4 | 4.7 |  |  | 3.2
BM154 | Charmis Jar 175ml | 1 | BMU TC | Losthead | Less compressed base flash (Lost Head Standard) |  | 19.5 | * | 82 | * | 39 | 3.72 | HDPE | 82 | 230 | 175ml | 2.1 | 2.5 | 4.9 |  |  | 3.35
BM153 | Charmis Jar 100ml | 1 | BMU TC | Losthead | Less compressed base flash (Lost Head Standard) |  | 13.3 | * | 67 | 45 | 33 | 3.86 | HDPE | 67 | 148.5 | 100ml | 2.2 | 2.65 | 5.1 |  |  | 3.5
BM152 | VBL 400ml | 8 | BMU70E+ | Neck Flash |  |  | 37 |  | 185 |  |  | 1.8 | HDPE |  | 452 | 400ml | 1 | 1.2 |  | 1 | 1.26
BM151 | Exotica 250ml | 1 | SSB65 | Neck Flash | C.F - Product upto 300ml |  | 23 | 23.1 | 127 | 60 | 70 | 1.6 | PP | 127 | 280 | 250ml | 1.2 | 1.45 | 2.8 | 1.2 | 1.45 | 2.8
BM150 | Savlon 80ml | 15 | SEB101 | Neck Flash |  |  | 14 |  | 90 |  |  | 3.18 | HDPE |  | 125 | 80ml | 1.1 | 1.32 |  |  |  | 2.05
BM149 | DLS 900ml | 8 | SEB101 | Neck Flash | Less compressed flash (Product over 300ml) |  | 68 | 81 | 209 | 80 | 93 | 2.05 | HDPE | 248.4 | 1110 | 900ml | 1.6 | 1.9 | 3.7 | 1.6 | 1.9 | 3.7
BM148 | Savsol 1000ml | 10 | SEB101 | Neck Flash |  |  | 56 |  | 200 |  |  | 1.86 | HDPE |  | 1120 | 1000ml | 1.25 | 1.5 |  | 1.1 | 1.32
BM147 | Skywalker 150ml | 1 | BMU70E | Neck Flash | C.F - Product upto 300ml |  | 12 | 13 | 128 | 47 | 42 | 1.15 | HDPE | 137 | 200 | 150ml |  |  | 0.9 |  |  | 0.9
BM146 | Savlon 80ml | 1 | BMU TC | Neck Flash | C.F - Product upto 300ml |  | 14 | 17 | 94 | 45 | 45 | 1.82 | HDPE | 114 | 125 | 80ml | 0.95 | 1.15 | 2.25 | 0.95 | 1.15 | 2.25
BM145 | Issey 50ml | 1 | BMU70E+ | Captured Neck |  |  | 8 |  | 105.7 |  |  | 1.98 | HDPE |  | 63 | 50ml | 1.1 | 1.32
BM144 | Savsol 1000ml | 1 | SSB65 | Neck Flash |  |  | 56 |  | 200 |  |  | 1.88 | HDPE |  | 1120 | 1000ml | 1.2 | 1.44 |  | 1.2 | 1.44
BM143 | DLS 900ml | 1 | SSB65 | Neck Flash | Less compressed flash (Product over 300ml) |  | 68 | 81 | 209 | 80 | 93 | 2.05 | HDPE | 248.4 | 1110 | 900ml | 1.6 | 1.9 | 3.7 | 1.6 | 1.9 | 3.7
BM142 | Freedom 5000 ml | 1 | SSB65 | Neck and Handle flash | Bottles with Handle | NS27 | 170 | 186 | * | 194 | 198 | 1.7 | HDPE | 294.5 | 5300 | 5000 ml | 1.45 | 1.75 | 3.45 | 1.2 | 1.45 | 2.85
BM141 | JBP 100g | 18 | SEB101 | Captured Neck |  |  | 15 |  | 122.5 |  |  | 1.55 | HDPE |  | 199 | 100g | 0.95 | 1.14 |  |  |  | 1.2
BM140 | PediaSure 400g | 1 | SSB65 | Losthead |  |  | 58 |  | 163.5 |  |  | 2.25 | PP |  | 1170 | 400g | 1.45 | 1.74 |  |  |  | 2.1
BM139 | STS 75g | 14 | SEB101 | Captured Neck |  |  | 18 |  | 126.2 |  |  | 2.07 | HDPE |  | 178 | 75g | 1.3 | 1.56 |  |  |  | 1.85
BM138 | STS 75g | 1 | SSB65 | Captured Neck |  |  | 18 |  | 126.2 |  |  | 2.27 | HDPE |  | 178 | 75g | 1.45 | 1.74 |  |  |  | 2.1
BM137 | Imax Shampoo 100ml | 12 | SEB101 | Neck Flash |  |  | 12 |  | 123.4 |  |  | 1.8 | HDPE |  | 112 | 100ml | 1.1 |  |  |  |  | 1.6
BM136 | 40mm Dia EBM Std. Tube | 10 | BMU70E | Neck Flash |  |  | 9.2 |  | 180.8 |  |  | 0.91 | HDPE |  | 202 | 40mm |  |  | 0.7 |  |  | 0.95
BM135 | Issey 50ml | 1 | BMU TC | Captured Neck |  |  | 8 |  | 105.7 |  |  | 1.51 | HDPE |  | 63 | 50ml | 0.85 | 1.02 |  |  |  | 1.3
BM134 | JBP 600g | 8 | SEB101 | Neck Flash |  |  | 50 |  | 212.9 |  |  | 2.48 | HDPE |  | 1017 | 600g | 1.55 | 1.86 |  |  |  | 2.2
BM133 | Amway_Satinique 250ml | 8 | BMU70E+ | Captured Neck |  |  | 29 |  | 176.2 |  |  | 2.22 | HDPE |  | 280 | 250ml | 1.25 | 1.5 |  |  |  | 1.9
BM132 | Amway 200ml | 8 | BMU70E+ | Captured Neck |  |  | 21 |  | 123.5 |  |  | 2.16 | HDPE |  | 244 | 200ml | 1.25 | 1.5 |  |  |  | 1.85
BM131 | DermiCool 150g | 14 | SEB101 | Captured Neck |  |  | 26 |  | 180.8 |  |  | 2.07 | PP |  | 330 | 150g | 1.3 | 1.56 |  |  |  | 1.95
BM130 | Women's Horlicks 400g | 6 | BMU70E+ | Losthead |  |  | 40 |  | 179.7 |  |  | 2.52 | PP |  | 720 | 400g | 1.55 | 1.86 |  |  |  | 2.25
BM129 | JBL 500ml | 6 | BMU70E | Captured Neck |  |  | 51 |  |  |  | 2.92 | 3.44 | HDPE |  | 550 | 500ml | 1.75 | 2.1 |  |  |  | 2.85
BM127 | DermiCool
BM118 | Dhanuka 100ml | 8 | BMU70E+ | Captured Neck |  |  | 18 |  | 98.5 |  |  | 2.34 | HDPE |  | 120 | 100ml | 1.35 | 1.62 |  |  |  | 2
BM117 | Dhanuka 250ml | 8 | BMU70E+ | Captured Neck |  |  | 34 |  | 139 |  |  | 2.98 | HDPE |  | 288 | 250ml | 1.7 | 2.04 |  |  |  | 2.55
BM116 | Dhanuka 500ml | 14 | SEB101 | Captured Neck |  |  | 50 |  | 186 |  |  | 2.97 | HDPE |  | 575 | 500ml | 1.9 | 2.28 |  |  |  | 2.5
BM115 | Dhanuka 250ml | 1 | BMU TC | Captured Neck |  |  | 34 |  | 139 |  |  | 2.98 | HDPE |  | 288 | 250ml | 1.7 | 2.04 |  |  |  | 2.55
BM114 | Dhanuka 100ml | 1 | BMU TC | Captured Neck |  |  | 18 |  | 98.5 |  |  | 2.34 | HDPE |  | 126 | 100ml | 1.35 | 1.62 |  |  |  | 2
BM112 | Dhanuka 1000ml | 11 | SEB101 | Captured Neck |  |  | 80 |  | 222 |  |  | 3.79 | HDPE |  | 1150 | 1000ml | 2.5 | 3 |  |  |  | 3.6
BM111 | Dhanuka 500ml | 14 | SSB65 | Captured Neck |  |  | 48 |  | 180 |  |  | 2.99 | HDPE |  | 575 | 500ml | 1.75 | 2.1 |  |  |  | 2.5
BM109 | Dhanuka 1000ml | 1 | SSB65 | Captured Neck |  |  | 100 |  | 222 |  |  | 4.3 | HDPE |  | 1120 | 1000ml | 2.5 | 3 |  |  |  | 3.6
BM106 | VBL 400ml | 8 | BMU70E+ | Neck Flash |  |  | 37 |  | 185 |  |  | 1.8 | HDPE |  | 452 | 400ml | 1 | 1.2 | 1.05 | 1.26
BM103 | Jersey 200ml | 1 | SSB65 | Captured Neck |  |  | 14 |  | 159.6 |  |  | 1.48 | PP |  | 210 | 200ml | 0.95 | 1.14 |  |  |  | 1.35

## Sheet2
C.F - Compressed Flash
Blow Molds Data for Internal Study
Tool No | Mold Name | Cavitation | Machine | Process |  | Product Type | product Weight (gm) | Product+Flash (gm) | Calucualted parision lenth (mm) | Pinch Width |  | Parision wall Thickness | Resin | Product Height (mm) | Product Volume(ml) | Product Size | Scrap Chamber Depths-Base |  |  | Scrap Chamber Depths-Neck. |  |  | Remarks
[5 empty] | Blow Pin |  |  |  |  | Neck (mm) | Base (mm) | [5 empty] | D | Z | F | D | Z | F
BM169 | Vision20ml | 1 | BMU TC | Neck Flash |  | C.F - Product upto 300ml | 3 | 3 | 67 | 20 | 25 | 1.03 | HDPE | 72 | 30 | 20ml | 0.55 | 0.65 | 1.3 |  |  | 0.8
BM208 | NRCT 20g | 1 | BMU TC | Neck Flash |  | C.F - Product upto 300ml | 5.2 | 5 | 82 | 28 | 25 | 1.31 | PP | 85.3 | 44 | 20g | 0.75 | 0.9 | 1.8 |  |  | 1.25
BM209 | NRCT 20g | 12 | BMU70E+ | Captured Neck |  | C.F - Product upto 300ml | 5.2 | * | 85 | * | 25 | 1.49 | PP | 84.7 | 44 | 20g | 0.8 | 0.95 | 1.85 |  |  | 1.25
BM221 | NRCT 20g | 12 | BMU70E+ | Captured Neck |  | C.F - Product upto 300ml | 5.2 | * | 85 | * | 25 | 1.49 | PP | 84.7 | 44 | 20g | 0.8 | 0.95 | 1.85 |  |  | 1.25
BM156 | Charmis Jar 30ml | 1 | BMU TC | Losthead |  | Less compressed base flash (Lost Head Standard) | 6.7 | * | 45 | * | 27 | 3.51 | HDPE | 45 | 48 | 30ml | 2.1 | 2.5 | 4.9 |  |  | 3
BM160 | Charmis Jar 30ml | 12 | BMU70E+ | Losthead |  | Less compressed base flash (Lost Head Standard) | 6.7 | * | 45 | * | 27 | 3.51 | HDPE | 45 | 48 | 30ml | 2.1 | 2.5 | 4.9 |  |  | 3
BM135 | Issey 50ml | 1 | BMU TC | Captured Neck |  |  | 8 |  | 105.7 |  |  | 1.51 | HDPE |  | 63 | 50ml | 0.85 | 1.02 |  |  |  | 1.3
BM145 | Issey 50ml | 1 | BMU70E+ | Captured Neck |  |  | 8 |  | 105.7 |  |  | 1.98 | HDPE |  | 63 | 50ml | 1.1 | 1.32
BM159 | Charmis Jar 58ml | 10 | BMU70E+ | Losthead |  | Less compressed base flash (Lost Head Standard) | 10 | * | 55 | * | 30 | 4.07 | HDPE | 54.8 | 80.5 | 58ml | 2 | 2.4 | 4.7 |  |  | 3.2
BM155 | Charmis Jar 58ml | 1 | BMU TC | Losthead |  | Less compressed base flash (Lost Head Standard) | 9 | * | 55 | * | 30 | 3.54 | HDPE | 54.8 | 80.5 | 58ml | 2 | 2.4 | 4.7 |  |  | 3.2
BM236 | Nutrilite 90CC | 1 | BMU TC | Captured Neck |  | C.F - Product upto 300ml | 12.9 | * | 76 | * | 44 | 2.18 | HDPE | 76.3 | 105 | 90CC | 1.15 | 1.4 | 2.7 |  |  | 1.75
BM247 | Nutrilite 90CC | 8 | BMU70E+ | Captured Neck |  | C.F - Product upto 300ml | 11.3 | * | 76 | * | 44 | 1.89 | HDPE | 76.3 | 107 | 90CC | 1 | 1.2 | 2.35 |  |  | 1.5
BM233 | Swan 90ml | 18 | SEB101 | Neck Flash |  | C.F - Product upto 300ml | 10 | 10.9 | 110 | 33 | 38 | 1.44 | HDPE | 120 | 107 | 90ml | 1.05 | 1.25 | 2.55 | 1.05 | 1.25 | 2.55
BM222 | Ostocalcium 85ml | 1 | BMU TC | Captured Neck |  | C.F - Product upto 300ml | 10 | * | 73 | * | 40 | 1.98 | HDPE | 73 | 109 | 85ml | 1.05 | 1.25 | 2.45 |  |  | 1.6
BM137 | Imax Shampoo 100ml | 12 | SEB101 | Neck Flash |  |  | 12 |  | 123.4 |  |  | 1.8 | HDPE |  | 112 | 100ml | 1.1 |  |  |  |  | 1.6
BM241 | Revital Women's | 1 | BMU TC | Neck Flash |  | C.F - Product upto 300ml | 15 | 16 | 73 | 45 | 42 | 2.63 | HDPE | 80 | 117 | 100g | 1.55 | 1.85 | 3.65 | 1.55 | 1.85 | 3.65
BM248 | Revital Women's | 10 | BMU70E+ | Captured Neck |  | C.F - Product upto 300ml | 13 | * | 80 | * | 42 | 2.18 | HDPE | 80 | 117 | 100g | 1.05 | 1.25 | 2.5 |  |  | 1.75
BM240 | Revital men's | 1 | BMU TC | Neck Flash |  | C.F - Product upto 300ml | 15 | 16 | 73 | 45 | 42 | 2.63 | HDPE | 80 | 119 | 100g | 1.55 | 1.85 | 3.68 | 1.55 | 1.85 | 3.65
BM244 | Revital men's | 10 | BMU70E+ | Captured Neck |  | C.F - Product upto 300ml | 13 | * | * | * | 42 | 2.18 | HDPE | 80 | 119 | 100g | 1.05 | 1.25 | 2.5 |  |  | 1.75
BM118 | Dhanuka 100ml | 8 | BMU70E+ | Captured Neck |  |  | 18 |  | 98.5 |  |  | 2.34 | HDPE |  | 120 | 100ml | 1.35 | 1.62 |  |  |  | 2
BM146 | Savlon 80ml | 1 | BMU TC | Neck Flash |  | C.F - Product upto 300ml | 14 | 17 | 94 | 45 | 45 | 1.82 | HDPE | 114 | 125 | 80ml | 0.95 | 1.15 | 2.25 | 0.95 | 1.15 | 2.25
BM150 | Savlon 80ml | 15 | SEB101 | Neck Flash |  |  | 14 |  | 90 |  |  | 3.18 | HDPE |  | 125 | 80ml | 1.1 | 1.32 |  |  |  | 2.05
BM114 | Dhanuka 100ml | 1 | BMU TC | Captured Neck |  |  | 18 |  | 98.5 |  |  | 2.34 | HDPE |  | 126 | 100ml | 1.35 | 1.62 |  |  |  | 2
BM245 | Eno 100g | 8 | BMU TC | Losthead |  |  | 15 |  | 103.5 |  |  | 2.17 | HDPE |  | 127 | 100gm | 1.25 | 1.5 | 2.9 |  |  | 1.95
BM203 | Savlon 100ml | 6 | BMU70E+ | Neck Flash |  | Less compressed flash (Product over 300ml) | 15.7 | 22 | * | 73 | 73 | 1.49 | HDPE | 110.5 | 127 | 100ml | 1.3 | 1.55 | 3.1 |  |  | 3.1
BM167 | Savlon 100ml | 1 | BMU TC | Neck Flash |  | Less compressed flash (Product over 300ml) | 15.7 | 22 | 80 | 73 | 73 | 1.49 | HDPE | 110.5 | 127 | 100ml | 0.9 | 1.1 | 2.1 | 0.9 | 1.1 | 2.1
BM192 | STD 17 125ml | 8 | BMU70E+ | Neck Flash |  | C.F - Product upto 300ml | 14 | 15 | * | 29 | 34 | 1.96 | HDPE | 141.1 | 140 | 125ml | 0.95 | 2.3 |  |  |  | 1.35
BM157 | Charmis Jar 100ml | 8 | BMU70E+ | Losthead |  | Less compressed base flash (Lost Head Standard) | 13.3 | * | 67 | * | 33 | 3.86 | HDPE | 67 | 148.5 | 100ml | 2.2 | 2.65 | 5.1 |  |  | 3.5
BM153 | Charmis Jar 100ml | 1 | BMU TC | Losthead |  | Less compressed base flash (Lost Head Standard) | 13.3 | * | 67 | 45 | 33 | 3.86 | HDPE | 67 | 148.5 | 100ml | 2.2 | 2.65 | 5.1 |  |  | 3.5
BM217 | Herbalife 150cc | 10 | BMU70E+ | Losthead |  | Less compressed base flash (Lost Head Standard) | 20 | * | 91 | * | 45 | 2.81 | HDPE | 90.5 | 150 | 150cc | 1.6 | 1.9 | 3.7 |  |  | 2.55
BM216 | Herbalife 150cc | 1 | BMU TC | Losthead |  | Less compressed base flash (Lost Head Standard) | 20 | * | 91 | * | 45 | 2.81 | HDPE | 90.5 | 150 | 150cc | 1.6 | 1.9 | 3.7 |  |  | 2.55
BM229 | Genie 100ml | 1 | SSB65 | Neck Flash |  | C.F (Product up to 300ml) | 16 | 16.1 | 145 | 45 | 52 | 1.24 | HDPE | 145.7 | 157 | 100ml | 0.8 | 0.95 | 1.9 | 0.8 | 0.95 | 1.9
BM183 | Herbalife 165cc | 1 | BMU TC | Losthead |  | Less compressed base flash (Lost Head Standard) | 17.5 | * | 94 | * | 42 | 2.54 | HDPE | 94 | 164 | 165cc | 1.4 | 1.7 | 3.35 |  |  | 2.3
BM188 | Herbalife 165cc | 10 | BMU70E+ | Lost Head |  | Compressed base flash (Lightweight product) | 17.5 | * | * | * | 38 | 2.95 | HDPE | 94 | 164 | 165cc | 1.25 | 1.5 | 2.9 |  |  | 2.3
BM186 | Loreal 72ml | 12 | BMU70E+ | Captured Neck |  | C.F - Product upto 300ml | 13.25 | * | * | * | 32 | 2.42 | HDPE | 103.75 | 170 | 72ml | 0.9 | 1.1 | 2.15 |  |  | 2.05
BM139 | STS 75g | 14 | SEB101 | Captured Neck |  |  | 18 |  | 126.2 |  |  | 2.07 | HDPE |  | 178 | 75g | 1.3 | 1.56 |  |  |  | 1.85
BM138 | STS 75g | 1 | SSB65 | Captured Neck |  |  | 18 |  | 126.2 |  |  | 2.27 | HDPE |  | 178 | 75g | 1.45 | 1.74 |  |  |  | 2.1
BM141 | JBP 100g | 18 | SEB101 | Captured Neck |  |  | 15 |  | 122.5 |  |  | 1.55 | HDPE |  | 199 | 100g | 0.95 | 1.14 |  |  |  | 1.2
BM147 | Skywalker 150ml | 1 | BMU70E | Neck Flash |  | C.F - Product upto 300ml | 12 | 13 | 128 | 47 | 42 | 1.15 | HDPE | 137 | 200 | 150ml |  |  | 0.9 |  |  | 0.9
BM136 | 40mm Dia EBM Std. Tube | 10 | BMU70E | Neck Flash |  |  | 9.2 |  | 180.8 |  |  | 0.91 | HDPE |  | 202 | 40mm |  |  | 0.7 |  |  | 0.95
BM103 | Jersey 200ml | 1 | SSB65 | Captured Neck |  |  | 14 |  | 159.6 |  |  | 1.48 | PP |  | 210 | 200ml | 0.95 | 1.14 |  |  |  | 1.35
BM235 | Nutrilite 190CC | 1 | BMU TC | Captured Neck |  | C.F - Product upto 300ml | 20.3 | * | 112 | * | 53 | 1.88 | HDPE | 112.22 | 211.8 | 190CC | 1 | 1.2 | 2.35 |  |  | 1.5
BM246 | Nutrilite 190CC | 8 | BMU70E+ | Captured Neck |  | C.F - Product upto 300ml | 18 | * | 112 | * | 46 | 1.98 | HDPE | 112.22 | 215 | 190CC | 1.05 | 1.25 | 2.45 |  |  | 1.6
BM189 | Wendy 175ml | 8 | BMU70E+ | Neck Flash |  | C.F - Product upto 300ml | 21 | 22.1 | 178 | 50 | 45 | 1.36 | HDPE | 185.6 | 219 | 175ml | 0.9 | 1.1 | 2.1 |  |  | 1.2
BM158 | Charmis Jar 175ml | 8 | BMU70E+ | Losthead |  | Less compressed base flash (Lost Head Standard) | 19.5 | * | * | * | 39 | 3.72 | HDPE | 82 | 230 | 175ml | 2.2 | 2.65 | 5.2 |  |  | 3.3
BM154 | Charmis Jar 175ml | 1 | BMU TC | Losthead |  | Less compressed base flash (Lost Head Standard) | 19.5 | * | 82 | * | 39 | 3.72 | HDPE | 82 | 230 | 175ml | 2.1 | 2.5 | 4.9 |  |  | 3.35
BM166 | Serendipity OTS2 200ml | 8 | BMU70E+ | Neck Flash |  | C.F - Product upto 300ml | 18 | 19 | 165 | 42 | 41 | 1.48 | HDPE | 170.6 | 230 | 200ml | 0.8 | 0.95 | 1.85 |  |  | 1.2
BM132 | Amway 200ml | 8 | BMU70E+ | Captured Neck |  |  | 21 |  | 123.5 |  |  | 2.16 | HDPE |  | 244 | 200ml | 1.25 | 1.5 |  |  |  | 1.85
BM182 | Lizol 200ml | 14 | SEB101 | Neck Flash |  | C.F - Product upto 300ml | 21.5 | 24 | * | 45 | 53 | 1.46 | HDPE | 174.5 | 245 | 200ml | 0.9 | 1.1 | 2.15 | 0.9 | 1.1 | 2.15
BM187 | Lizol 200ml | 14 | SEB101 | Neck Flash |  | C.F - Product upto 300ml | 21.5 | 23 | * | 32 | 50 | 1.82 | HDPE | 174.5 | 245 | 200ml | 1.2 | 1.45 | 2.8 | 1.2 | 1.45 | 2.8
BM243 | STD 26 | 1 | BMU TC | Neck Flash |  | C.F - Product upto 300ml | 16 | 17.1 | 164 | 57 | 50 | 1.01 | HDPE | 170.7 | 272 | 250ml | 0.5 | 0.6 | 1.25 |  |  | 0.8
BM206 | Savlon Handwash | 13 | SEB101 | Captured Neck |  | C.F - Product upto 300ml | 26.5 | * | 152 | * | 55 | 1.75 | HDPE | 152 | 275 | 250ml | 1.2 | 1.45 | 2.8 |  |  | 1.5
BM151 | Exotica 250ml | 1 | SSB65 | Neck Flash |  | C.F - Product upto 300ml | 23 | 23.1 | 127 | 60 | 70 | 1.6 | PP | 127 | 280 | 250ml | 1.2 | 1.45 | 2.8 | 1.2 | 1.45 | 2.8
BM133 | Amway_Satinique 250ml | 8 | BMU70E+ | Captured Neck |  |  | 29 |  | 176.2 |  |  | 2.22 | HDPE |  | 280 | 250ml | 1.25 | 1.5 |  |  |  | 1.9
BM199 | Dhoni 250ml | 8 | BMU70E+ | Captured Neck |  |  | 21 | * | 139.1 |  |  | 1.89 | HDPE |  | 282 | 250ml | 1.1 | 1.32 |  |  |  | 1.7
BM117 | Dhanuka 250ml | 8 | BMU70E+ | Captured Neck |  |  | 34 |  | 139 |  |  | 2.98 | HDPE |  | 288 | 250ml | 1.7 | 2.04 |  |  |  | 2.55
BM115 | Dhanuka 250ml | 1 | BMU TC | Captured Neck |  |  | 34 |  | 139 |  |  | 2.98 | HDPE |  | 288 | 250ml | 1.7 | 2.04 |  |  |  | 2.55
BM177 | Exotica gel 250ml | 7 | SEB101 | Neck Flash |  | C.F - Product upto 300ml | 23 | 26.9 | 109 | 85 | 95 | 1.33 | PP | 128 | 290 | 250ml | 0.9 | 1.1 | 2.1 | 0.95 | 1.15 | 2.25
BM204 | Ezee 500ml | 14 | SEB101 | Captured Neck |  | C.F - Product upto 300ml | 22 | * | 133 | * | 50 | 1.82 | HDPE | 133.4 | 305 | 500ml | 1.25 | 1.5 | 2.9 |  |  | 1.85
BM168 | Skywalker dia. 50mm | 10 | BMU70E | Neck Flash |  | C.F - Product upto 300ml | 16.3 | 17 | 176 | 41 | 36 | 1.36 | HDPE | 180 | 315 | 50mm |  |  | 0.7 |  |  | 0.95
BM131 | DermiCool 150g | 14 | SEB101 | Captured Neck |  |  | 26 |  | 180.8 |  |  | 2.07 | PP |  | 330 | 150g | 1.3 | 1.56 |  |  |  | 1.95
BM171 | Kissan Jar 500g | 1 | BMU TC | Losthead |  | Less compressed base flash (Lost Head Standard) | 30 | * | 127 | * | 50 | 2.85 | PP | 127 | 405 | 500gm | 1.85 | 2.2 | 4.35 |  |  | 2.65
BM162 | Champagne 380ml | 8 | BMU70E+ | Neck Flash |  | Less compressed flash (Product over 300ml) | 32 | 32 | 209 | 48 | 44 | 1.87 | HDPE | 206.6 | 418 | 380ml | 1.05 | 1.25 | 2.45 |  |  | 1.7
BM161 | Champagne 380ml | 1 | BMU TC | Neck Flash |  | Less compressed flash (Product over 300ml) | 32 | 32 | 209 | 48 | 44 | 1.87 | HDPE | 206.6 | 418 | 380ml | 1.05 | 1.25 | 2.45 |  |  | 1.7
BM178 | Serendipity 375ml | 8 | BMU70E+ | Neck Flash |  | Less compressed flash (Product over 300ml) | 29 | 30 | 207 | 51 | 49.5 | 1.56 | HDPE | 210.35 | 431 | 375ml | 0.8 | 0.95 | 1.9 |  |  | 1.3
BM106 | VBL 400ml | 8 | BMU70E+ | Neck Flash |  |  | 37 |  | 185 |  |  | 1.8 | HDPE |  | 452 | 400ml | 1 | 1.2 | 1.05 | 1.26
BM152 | VBL 400ml | 8 | BMU70E+ | Neck Flash |  |  | 37 |  | 185 |  |  | 1.8 | HDPE |  | 452 | 400ml | 1 | 1.2 |  | 1 | 1.26
BM175 | Bournvita 200gm | 1 | BMU TC | Losthead |  | Less compressed base flash (Lost Head Standard) | 22 | * | 151 | * | 54 | 1.58 | PP | 151 | 455 | 200gm | 1 | 1.2 | 2.4 |  |  | 1.45
BM181 | Bournvita 200gm | 8 | BMU70E+ | Losthead |  | Less compressed base flash (Lost Head Standard) | 22 | * | 151 | * | 45 | 1.89 | PP | 151 | 455 | 200gm | 1.2 | 1.45 | 2.9 |  |  | 1.75
BM176 | Vision 400ml | 8 | BMU70E+ | Neck Flash |  | Less compressed flash (Product over 300ml) | 28 | 29 | * | 52 | 53.5 | 1.56 | HDPE | 194 | 457 | 400ml | 1.05 | 1.25 | 2.5 | 0.95 | 1.15 | 2.25
BM170 | Vision 400ml | 8 | BMU70E+ | Neck Flash |  | Less compressed flash (Product over 300ml) | 28 | 29 | * | 52 | 53.5 | 1.56 | HDPE | 194 | 457 | 400ml | 1.05 | 1.25 | 2.5 | 0.95 | 1.15 | 2.25
BM129 | JBL 500ml | 6 | BMU70E | Captured Neck |  |  | 51 |  |  |  | 2.92 | 3.44 | HDPE |  | 550 | 500ml | 1.75 | 2.1 |  |  |  | 2.85
BM232 | Blackbone 500ml | 1 | SSB65 | Neck Flash |  | Less compressed flash (Product over 300ml) | 25.8 | 31.1 | 190 | 55 | 92 | 0.98 | HDPE | 230 | 562 | 500ml | 0.65 | 0.8 | 1.55 | 0.65 | 0.8 | 1.55 | DAM
BM231 | Silhouette 500ml | 1 | SSB65 | Neck Flash |  | Less compressed flash (Product over 300ml) | 25.8 | 31.1 | 190 | 55 | 92 | 0.98 | HDPE | 230 | 562 | 500ml | 0.65 | 0.8 | 1.55 | 0.65 | 0.8 | 1.55 | DAM
BM212 | Lizol 500ml | 11 | SEB101 | Neck Flash |  | Less compressed flash (Product over 300ml) | 33 | 36.1 | 205 | 63 | 72 | 1.28 | HDPE | 225.3 | 570 | 500ml | 0.95 | 1.15 | 2.3 | 0.95 | 1.15 | 2.3
BM184 | Lizol 500ml | 11 | SEB101 | Neck Flash |  | Less compressed flash (Product over 300ml) | 33 | 36.1 | 205 | 63 | 72 | 1.28 | HDPE | 225.3 | 570 | 500ml | 0.95 | 1.15 | 2.3 | 0.95 | 1.15 | 2.3
BM116 | Dhanuka 500ml | 14 | SEB101 | Captured Neck |  |  | 50 |  | 186 |  |  | 2.97 | HDPE |  | 575 | 500ml | 1.9 | 2.28 |  |  |  | 2.5
BM111 | Dhanuka 500ml | 14 | SSB65 | Captured Neck |  |  | 48 |  | 180 |  |  | 2.99 | HDPE |  | 575 | 500ml | 1.75 | 2.1 |  |  |  | 2.5
BM193 | STD 17 625ml | 6 | BMU70E+ | Neck Flash |  | Less compressed flash (Product over 300ml) | 48 | 49 | 209 | 45 | 48 | 2.79 | HDPE | 215 | 677 | 625ml | 1.5 | 1.8 | 3.5 |  |  | 2.1
BM130 | Women's Horlicks 400g | 6 | BMU70E+ | Losthead |  |  | 40 |  | 179.7 |  |  | 2.52 | PP |  | 720 | 400g | 1.55 | 1.86 |  |  |  | 2.25
BM242 | Icon 725ml | 13 | SEB101 | Losthead |  | Less compressed base flash (Lost Head Standard) | 34 | * | 177 | * | 78 | 1.39 | PP | 177 | 725 | 725ml | 1.1 | 1.3 | 2.6 |  |  | 1.6
BM227 | Icon 725ml | 13 | SEB101 | Losthead |  | Less compressed base flash (Lost Head Standard) | 34 | * | 177 | * | 78 | 1.39 | PP | 177 | 725 | 725ml | 1.1 | 1.3 | 2.6 |  |  | 1.6
BM223 | Icon 725ml | 1 | SSB65 | Losthead |  | Less compressed base flash (Lost Head Standard) | 34 | * | 177 | * | 78 | 1.39 | PP | 177 | 725 | 725ml | 1.1 | 1.3 | 2.6 |  |  | 1.6
BM191 | HLX ICON JAR 500g | 1 | SSB65 | Losthead |  | Less compressed base flash (Lost Head Standard) | 38 | * | 196 | * | 60 | 1.89 | PP | 195.5 | 725 | 500g | 1.5 | 1.8 | 3.55 |  |  | 2.15
BM163 | Horlicks Lite 450g | 13 | SEB101 | Losthead |  |  | 42 |  | 60 |  |  | 2.63 | PP |  | 815 | 450gm | 1.7 | 2.04 |  |  |  | 2.45
BM234 | Icon 820ml | 13 | SEB101 | Losthead |  | Less compressed base flash (Lost Head Standard) | 36 | * | 190 | * | 78 | 1.37 | PP | 190 | 820 | 820ml | 1.1 | 1.3 | 2.55 |  |  | 1.55
BM224 | Icon 820ml | 1 | SSB65 | Losthead |  | Less compressed base flash (Lost Head Standard) | 36 | * | 190 | * | 78 | 1.37 | PP | 190 | 820 | 820ml | 1.1 | 1.3 | 2.55 |  |  | 1.55
BM239 | Icon 957ml | 11 | SEB101 | Losthead |  | Less compressed base flash (Lost Head Standard) | 38 | * | 202 | * | 78 | 1.36 | PP | 202 | 957 | 957ml | 1.1 | 1.3 | 2.55 |  |  | 1.55
BM225 | Icon 957ml | 1 | SSB65 | Losthead |  | Less compressed base flash (Lost Head Standard) | 38 | * | 202 | * | 78 | 1.36 | PP | 202 | 957 | 957ml | 1.1 | 1.3 | 2.55 |  |  | 1.55
BM179 | Bournvita 500gm | 11 | SEB101 | Losthead |  | Less compressed base flash (Lost Head Standard) | 42.5 | * | 197 | * | 62 | 2.05 | PP | 197 | 980 | 500gm | 1.65 | 2 | 3.85 |  |  | 2.35
BM173 | Bournvita 500gm | 1 | SSB65 | Losthead |  | Less compressed base flash (Lost Head Standard) | 42.5 | * | 197 | * | 65 | 1.94 | PP | 197 | 980 | 500gm | 1.55 | 1.85 | 3.65 |  |  | 2.25
BM226 | Hero 900ml | 10 | SEB101 | Neck Flash |  | Less compressed flash (Product over 300ml) | 64 | 62 | * | 73 | 83 | 2.03 | HDPE | 214.3 | 1010 | 900ml | 1.8 | 2.15 | 4.2 | 1.8 | 2.15 | 4.2
BM220 | Hero 900ml | 1 | SSB65 | Neck Flash |  | Less compressed flash (Product over 300ml) | 64 | 70.1 | 197 | 83 | 93 | 2.02 | HDPE | 214.3 | 1010 | 900ml | 1.55 | 1.85 | 3.65 | 1.55 | 1.85 | 3.65
BM134 | JBP 600g | 8 | SEB101 | Neck Flash |  |  | 50 |  | 212.9 |  |  | 2.48 | HDPE |  | 1017 | 600g | 1.55 | 1.86 |  |  |  | 2.2
BM202 | Ezee 1000ml | 10 | SEB101 | Captured Neck |  | Less compressed flash (Product over 300ml) | 59 | * | 196 | * | 71 | 2.36 | HDPE | 195.55 | 1040 | 1000ml | 1.45 | 1.75 | 3.4 |  |  | 1.3
BM149 | DLS 900ml | 8 | SEB101 | Neck Flash |  | Less compressed flash (Product over 300ml) | 68 | 81 | 209 | 80 | 93 | 2.05 | HDPE | 248.4 | 1110 | 900ml | 1.6 | 1.9 | 3.7 | 1.6 | 1.9 | 3.7
BM143 | DLS 900ml | 1 | SSB65 | Neck Flash |  | Less compressed flash (Product over 300ml) | 68 | 81 | 209 | 80 | 93 | 2.05 | HDPE | 248.4 | 1110 | 900ml | 1.6 | 1.9 | 3.7 | 1.6 | 1.9 | 3.7
BM195 | Sumo 1Lit. | 6 | BMU70E+ | Neck Flash |  | Less compressed flash (Product over 300ml) | 64 | 87 | * | 75 | 80 | 2.88 | HDPE | 216 | 1111.4 | 1000ml | 1.25 | 1.5 | 2.9 |  |  | 2.5
BM194 | Sumo 1Lit. | 1 | BMU TC | Neck Flash |  | Less compressed flash (Product over 300ml) | 64 | 67 | 206 | 70 | 80 | 2.26 | HDPE | 216 | 1111.4 | 1Lit | 1.25 | 1.5 | 3 |  |  | 2.05
BM190 | Wave 1000ml | 9 | SEB101 | Neck Flash |  | Less compressed flash (Product over 300ml) | 63 | 69.2 | 207 | 91 | 88 | 1.84 | HDPE | 227.1 | 1114 | 1000ml | 1.4 | 1.7 | 3.3 | 1.4 | 1.7 | 3.3
BM109 | Dhanuka 1000ml | 1 | SSB65 | Captured Neck |  |  | 100 |  | 222 |  |  | 4.3 | HDPE |  | 1120 | 1000ml | 2.5 | 3 |  |  |  | 3.6
BM144 | Savsol 1000ml | 1 | SSB65 | Neck Flash |  |  | 56 |  | 200 |  |  | 1.88 | HDPE |  | 1120 | 1000ml | 1.2 | 1.44 |  | 1.2 | 1.44
BM148 | Savsol 1000ml | 10 | SEB101 | Neck Flash |  |  | 56 |  | 200 |  |  | 1.86 | HDPE |  | 1120 | 1000ml | 1.25 | 1.5 |  | 1.1 | 1.32
BM197 | Motul 1000ml | 9 | SEB101 | Neck Flash |  | Less compressed flash (Product over 300ml) | 65 | 71.6 | * | 87 | 104 | 2 | HDPE | 204 | 1130 | 1000ml | 1.45 | 1.75 | 3.35 | 1.35 | 1.6 | 3.15
BM164 | Servo 1000ml | 1 | SSB65 | Neck Flash |  | Less compressed flash (Product over 300ml) | 56 | 62.1 | 207 | 80 | 90 | 1.73 | HDPE | 229 | 1140 | 1000ml | 1.45 | 1.75 | 3.4 | 1.45 | 1.75 | 3.4 | DAM
BM112 | Dhanuka 1000ml | 11 | SEB101 | Captured Neck |  |  | 80 |  | 222 |  |  | 3.79 | HDPE |  | 1150 | 1000ml | 2.5 | 3 |  |  |  | 3.6
BM238 | IBMO 1000ml | 9 | SEB101 | Neck Flash |  | Less compressed flash (Product over 300ml) | 56 | 71.1 | * | 85 | 95 | 1.86 | HDPE | 231 | 1160 | 1000ml | 1.3 | 1.55 | 3.1 | 1.2 | 1.45 | 2.85 | DAM
BM237 | IBMO 1000ml | 1 | SSB65 | Neck Flash |  | Less compressed flash (Product over 300ml) | 56 | 61.4 | 210 | 75 | 100 | 1.63 | HDPE | 231 | 1160 | 1000ml | 1.25 | 1.5 | 2.95 | 1.25 | 1.5 | 2.95 | DAM
BM211 | Safewash 1000ml | 7 | SEB101 | Neck and Handle flash |  | Bottles with Handle | 77 | 90.1 | * | 112 | 116 | 1.82 | HDPE | 233.2 | 1166 | 1000ml | 1.2 | 1.45 | 2.85 | 1.3 | 1.55 | 3 | DAM
BM210 | Safewash 1000ml | 1 | SSB65 | Neck and Handle flash |  | Bottles with Handle | 77 | 90.1 | * | 112 | 116 | 1.82 | HDPE | 233.2 | 1166 | 1000ml | 1.2 | 1.45 | 2.85 | 1.3 | 1.55 | 3 | DAM
BM140 | PediaSure 400g | 1 | SSB65 | Losthead |  |  | 58 |  | 163.5 |  |  | 2.25 | PP |  | 1170 | 400g | 1.45 | 1.74 |  |  |  | 2.1
BM172 | PediaSure 400g | 7 | SEB101 | Losthead |  | Less compressed base flash (Lost Head Standard) | 52 | * | 164 | * | 123 | 1.46 | PP | 163.5 | 1700 | 400gm | 1.45 | 1.75 | 3.45 | 1.45 | 1.75 | 3.45
BM180 | Bournvita 1000gm | 8 | SEB101 | Losthead |  | Less compressed base flash (Lost Head Standard) | 73 | * | * | * | 88 | 2.03 | PP | 241 | 1975 | 1000gm | 1.45 | 1.75 | 3.45 |  |  | 2.25
BM174 | Bournvita 1000gm | 1 | SSB65 | Losthead |  | Less compressed base flash (Lost Head Standard) | 75 | * | 241 | * | 85 | 2.11 | PP | 241 | 1975 | 1000gm | 1.7 | 2.05 | 3.95 |  |  | 2.45
BM230 | Goldie 3Lit | 1 | SSB65 | Neck and Handle flash |  | Bottles with Handle | 129 | 169.1 | 230 | 162 | 165 | 1.83 | HDPE | 301.4 | 3190 | 3000ml | 1.3 | 1.55 | 3.05 | 1.15 | 1.4 | 2.65 | DAM
BM142 | Freedom 5000 ml | 1 | SSB65 | Neck and Handle flash |  | Bottles with Handle | 170 | 186 | * | 194 | 198 | 1.7 | HDPE | 294.5 | 5300 | 5000 ml | 1.45 | 1.75 | 3.45 | 1.2 | 1.45 | 2.85
BM165 | Servo 5000ml | 1 | SSB65 | Neck and Handle flash |  | Bottles with Handle | 230 | 250.4 | * | 180 | 190 | 2.17 | HDPE | 332 | 5425 | 5000ml | 1.8 | 2.15 | 4.25 | 1.8 | 2.15 | 4.3 | DAM
BM127 | DermiCool
BM198 | Ezee 250ml
BM185 | Lizol 200ml
BM207
BM205
BM201
BM200
BM228
BM196